## Sheet1
数据类型 | Rmax (mΩ) | Rmean (mΩ) | Smax (mΩ/s) | AR (mΩ·s) | tpeak (s) | Dlow (s)
真实烧蚀数据 | 1.11071 | 0.6088414 | 0.605936 | 20.333465 | 14.5 | 19.75
原始人工数据 | 0.93045 | 0.5998709 | 0.497976 | 20.409905 | 14.5 | 20.25
误差1 | -0.1622926 | -0.01473364 | -0.1781706 | 0.00375932 | 0 | 0.02531646
校准后人工数据 | 0.8625869 | 0.5981134 | 0.524767 | 20.53334 | 14.25 | 20.75
误差2 | -0.2233915 | -0.01762021 | -0.1339564 | 0.009830079 | -0.01724138 | 0.05063291