## Sheet1
数据类型 | Rmax (mΩ) | Rmean (mΩ) | Smax (mΩ/s) | AR (mΩ·s) | tpeak (s) | Dlow (s)
真实烧蚀数据 | 1.04906 | 0.6728393 | 0.538824 | 28.87703125 | 14.75 | 28.75
原始人工数据 | 0.84782 | 0.640161 | 0.454736 | 26.9917425 | 15 | 27.75
误差1 | -0.1918289 | -0.04856775 | -0.1560584 | -0.06528679 | 0.01694915 | -0.03478261
校准后人工数据 | 0.9543944 | 0.6848266 | 0.514739 | 29.06004 | 15 | 28
误差2 | -0.09023852 | 0.01781591 | -0.04469923 | 0.006337494 | 0.01694915 | -0.02608696